## Plastic_data_input_results
| Input | [5 empty] | Block heat duty (cal/sec) | [7 empty] | Product | [28 empty] | SMR blocks | [11 empty] | SMR product
Country | HDPE[kg/h] | LDPE[kg/h] | PP[kg/h] | PS[kg/h] | Total[kg/h] | Heater_T | HDPDCOM_HD | LPDECOM_HD | PPDECOM_HD | PSDECOM_HD | HEATER_HD | RPLUG_HD | RPYRO_HD | B2 | H2O | H2 | CO | CO2 | CH4 | C2H6 | C2H4 | C4H10 | C6H6 | C7H8 | C8H10 | C9H18 | C10H8 | C10H14 | C14H30 | C16H34 | C22H46 | C | O2 | C6H6O | N2 | CL2 | S | NRP | ASH | HDPE | PP | PS | LDPE | PUMP_WNET | PUMP_VFLOW | COMP_WNET | COMP_FEED_VFLOW | HEAT1_QCALC | COOL1_QCALC | HX1_HX_AREAC | HX1_HX_DUTY | HX2_HX_AREAC | HX2_HX_DUTY | SMR_QCALC | SMR_TOT_MASS_ABS | CH4 | CO | CO2 | H2 | H2O | H2 production
Brazil | 10 | 20 | 8 | 8 | 46 | 450 | 2396.45547 | 4751.80836 | 1980.26732 | 746.788816 | -354.032844 | -3477.56035 | 800.364345 | -4428.11544 | 0 | 0 | 0 | 0 | 3.9565731 | 0.78089936 | 3.35937933 | 1.21248634 | 2.19759752 | 0.670014375 | 0.0427810187 | 0.0781578515 | 0.000727925877 | 0.00156261871 | 0.00034182283 | 7.94753632e-06 | 7.12775853e-07 | 0 | 0 | 0 | 0.00199788187 | 0 | 0 | [6 empty] | 0.0210087972 | 0.169479163 | 1.05614977 | 102.360381 | 72.7031471 | -991.008444 | 0.0283130542 | 808.537369 | 0.0266981239 | 1517.66951 | 4803.88522 | 17.2866635 | 0 | 0.280104 | 7.49213058 | 0.0604764 | 0 | 1.42101621
Brazil | 10 | 20 | 8 | 8 | 46 | 500 | 2396.45547 | 4751.80836 | 1980.26732 | 746.788816 | 198.690978 | -3248.45014 | 800.364345 | -4410.25218 | 0 | 0 | 0 | 0 | 4.32880012 | 0.854749122 | 3.67646424 | 1.33210698 | 2.64557287 | 0.800359257 | 0.0509173429 | 0.0692676431 | 0.000817996987 | 0.00186500228 | 0.000316234906 | 7.55106983e-06 | 7.36862299e-07 | 0 | 0 | 0 | 0.00199802801 | 0 | 0 | [6 empty] | 0.0210087972 | 0.169479163 | 1.15551037 | 111.990254 | 79.5429236 | -991.008444 | 0.0309455813 | 884.603057 | 0.0266981239 | 1517.66951 | 5255.82578 | 18.9129606 | 0 | 0.280104 | 8.1952175 | 0.0604764 | 0 | 1.55463012
Brazil | 10 | 20 | 8 | 8 | 46 | 550 | 2396.45547 | 4751.80836 | 1980.26732 | 746.788816 | 770.455102 | -3001.78882 | 800.364345 | -4403.84209 | 0 | 0.0837680114 | 0 | 0 | 4.53871961 | 0.897286743 | 3.85761721 | 1.41689032 | 3.16384233 | 0.964563131 | 0.0615746322 | 0.0651958039 | 0.000938285514 | 0.00227118477 | 0.000312295994 | 7.67255472e-06 | 8.19114691e-07 | 0 | 0 | 0 | 0.00199825543 | 0 | 0 | [6 empty] | 0.0210087972 | 0.169479163 | 1.21154533 | 117.421075 | 83.4002535 | -991.008444 | 0.032480602 | 927.500723 | 0.0266981239 | 1517.66951 | 5510.70017 | 19.8301198 | 0 | 0.280104 | 8.59457587 | 0.0604764 | 0 | 1.63010009
Brazil | 10 | 20 | 8 | 8 | 46 | 600 | 2396.45547 | 4751.80836 | 1980.26732 | 746.788816 | 1361.52398 | -2757.92976 | 800.364345 | -4401.45012 | 0 | 0.25023392 | 0 | 0 | 4.59406644 | 0.909717804 | 3.90855572 | 1.46409042 | 3.76810682 | 1.17487995 | 0.0757775461 | 0.0645485084 | 0.00110399837 | 0.00282488274 | 0.000324634149 | 8.20447333e-06 | 9.57258905e-07 | 0 | 0 | 1.41879751e-11 | 0.00199850893 | 0 | 0 | [6 empty] | 0.0210087972 | 0.169479163 | 1.22631936 | 118.852951 | 84.4172671 | -991.008444 | 0.0329451094 | 938.811011 | 0.0266981239 | 1517.66951 | 5577.89969 | 20.0719357 | 0 | 0.280104 | 8.70323836 | 0.0604764 | 0 | 1.65013745
Brazil | 10 | 20 | 8 | 8 | 46 | 650 | 2396.45547 | 4751.80836 | 1980.26732 | 746.788816 | 1972.12951 | -2567.10193 | 800.364345 | -4406.49158 | 0 | 0.395799234 | 0 | 0 | 4.59204324 | 0.910232727 | 3.9092261 | 1.48257657 | 4.25919696 | 1.34825418 | 0.0876705939 | 0.0617723562 | 0.0012239227 | 0.00330447188 | 0.000326768498 | 8.50430615e-06 | 1.08760606e-06 | 0 | 0 | 0 | 0.0019986669 | 0 | 0 | [6 empty] | 0.0210087972 | 0.169479163 | 1.2257793 | 118.800609 | 84.3800902 | -991.008444 | 0.0329306006 | 938.397564 | 0.0266981239 | 1517.66951 | 5575.44321 | 20.0630961 | 0 | 0.280104 | 8.69940596 | 0.0604764 | 0 | 1.64941076
Brazil | 10 | 20 | 8 | 8 | 46 | 700 | 2396.45547 | 4751.80836 | 1980.26732 | 746.788816 | 2602.46472 | -2425.72503 | 800.364345 | -4415.27016 | 0 | 0.524818294 | 0 | 0 | 4.55010262 | 0.902537722 | 3.87513428 | 1.48238471 | 4.66246519 | 1.4925002 | 0.0977310819 | 0.0582006564 | 0.00131247672 | 0.00372500804 | 0.000323270318 | 8.6593381e-06 | 1.21159924e-06 | 0 | 0 | 0 | 0.00199877487 | 0 | 0 | [6 empty] | 0.0210087972 | 0.169479163 | 1.21458386 | 117.715565 | 83.6094195 | -991.008444 | 0.0326298348 | 929.826875 | 0.0266981239 | 1517.66951 | 5524.52088 | 19.8798534 | 0 | 0.280104 | 8.61995079 | 0.0604764 | 0 | 1.63434613
Brazil | 10 | 20 | 8 | 8 | 46 | 750 | 2396.45547 | 4751.80836 | 1980.26732 | 746.788816 | 3252.68224 | -2329.54404 | 800.364345 | -4426.17004 | 0 | 0.638400564 | 0 | 0 | 4.48333787 | 0.889730964 | 3.81940903 | 1.47032262 | 4.99494653 | 1.61279278 | 0.106261134 | 0.0543982544 | 0.00137885688 | 0.00409452242 | 0.00031595816 | 8.69759029e-06 | 1.32477083e-06 | 0 | 0 | 0 | 0.00199885211 | 0 | 0 | [6 empty] | 0.0210087972 | 0.169479163 | 1.19676198 | 115.988296 | 82.3825984 | -991.008444 | 0.0320708086 | 916.183301 | 0.0266981239 | 1517.66951 | 5443.45826 | 19.5881515 | 0 | 0.280104 | 8.48894247 | 0.0604764 | 0 | 1.61017804
Brazil | 10 | 20 | 8 | 8 | 46 | 800 | 2396.45547 | 4751.80836 | 1980.26732 | 746.788816 | 3922.89597 | -2274.10687 | 800.364345 | -4438.09576 | 0 | 0.738151343 | 0 | 0 | 4.40224015 | 0.873955087 | 3.75114728 | 1.45096931 | 5.27127563 | 1.71382472 | 0.113540109 | 0.0506492295 | 0.00142992703 | 0.00442044487 | 0.000305926483 | 8.63573231e-06 | 1.42209677e-06 | 0 | 0 | 6.65978644e-12 | 0.00199890924 | 0 | 0 | [6 empty] | 0.0210087972 | 0.169479163 | 1.17511412 | 113.890219 | 80.8924049 | -991.008444 | 0.0315152967 | 899.610743 | 0.0266981239 | 1517.66951 | 5344.99322 | 19.2338274 | 0 | 0.280104 | 8.33677957 | 0.0604764 | 0 | 1.58110948
Brazil | 10 | 20 | 8 | 8 | 46 | 850 | 2396.45547 | 4751.80836 | 1980.26732 | 746.788816 | 4613.1844 | -2255.35624 | 800.364345 | -4450.32317 | 0 | 0.825844082 | 0 | 0 | 4.31382362 | 0.856640381 | 3.67642504 | 1.42736843 | 5.50317129 | 1.7994345 | 0.119798304 | 0.0470902639 | 0.0014704093 | 0.0047089329 | 0.000293966848 | 8.48856734e-06 | 1.49975488e-06 | 0 | 0 | 0 | 0.00199895262 | 0 | 0 | [6 empty] | 0.0210087972 | 0.169479163 | 1.15151261 | 111.602798 | 79.2677262 | -991.008444 | 0.0308818277 | 881.542565 | 0.0266981239 | 1517.66951 | 5237.64202 | 18.8475268 | 0 | 0.280104 | 8.16931169 | 0.0604764 | 0 | 1.54935261
Brazil | 10 | 20 | 8 | 8 | 46 | 900 | 2396.45547 | 4751.80836 | 1980.26732 | 746.788816 | 5323.59498 | -2269.57929 | 800.364345 | -4462.65191 | 0 | 0.902543263 | 0 | 0 | 4.22317747 | 0.838819367 | 3.59963711 | 1.4016328 | 5.69849642 | 1.87199778 | 0.125168928 | 0.0437649651 | 0.00150278521 | 0.00496298345 | 0.00028063242 | 8.26915788e-06 | 1.55547911e-06 | 0 | 0 | 7.15476703e-12 | 0.00199898597 | 0 | 0 | [6 empty] | 0.0210087972 | 0.169479163 | 1.12731594 | 109.257694 | 77.6020776 | -991.008444 | 0.030232667 | 863.018757 | 0.0266981239 | 1517.66951 | 5127.58372 | 18.4514847 | 0 | 0.280104 | 7.99763668 | 0.0604764 | 0 | 1.51679558
Brazil | 10 | 20 | 8 | 8 | 46 | 950 | 2396.45547 | 4751.80836 | 1980.26732 | 746.788816 | 6054.1486 | -2314.9207 | 800.364345 | -4473.86445 | 0 | 0.97209714 | 0 | 0 | 4.13135138 | 0.820726983 | 3.52174716 | 1.37467728 | 5.86864493 | 1.93614364 | 0.129973744 | 0.0407511445 | 0.00153148982 | 0.00519413093 | 0.000266823689 | 8.00368636e-06 | 1.59092512e-06 | 0 | 0 | 0 | 0.0019990131 | 0 | 0 | [6 empty] | 0.0210087972 | 0.169479163 | 1.10280429 | 106.882064 | 75.9147473 | -991.008444 | 0.0295751125 | 844.253825 | 0.0266981239 | 1517.66951 | 5016.09279 | 18.0502873 | 0 | 0.280104 | 7.82373017 | 0.0604764 | 0 | 1.48381488
Brazil | 10 | 20 | 8 | 8 | 46 | 1000 | 2396.45547 | 4751.80836 | 1980.26732 | 746.788816 | 6804.84408 | -2387.99562 | 800.364345 | -4484.88411 | 0 | 1.03315719 | 0 | 0 | 4.04229765 | 0.803148524 | 3.44612491 | 1.34779909 | 6.01391955 | 1.99105235 | 0.134122128 | 0.0379802279 | 0.00155517815 | 0.0053974729 | 0.00025259112 | 7.6965654e-06 | 1.6059146e-06 | 0 | 0 | 0 | 0.0019990345 | 0 | 0 | [6 empty] | 0.0210087972 | 0.169479163 | 1.07903269 | 104.578158 | 74.2783599 | -991.008444 | 0.0289376531 | 826.055433 | 0.0266981239 | 1517.66951 | 4907.96794 | 17.6612027 | 0 | 0.280104 | 7.65508783 | 0.0604764 | 0 | 1.45183049
Brazil | 10 | 20 | 8 | 8 | 46 | 1050 | 2396.45547 | 4751.80836 | 1980.26732 | 746.788816 | 7575.66225 | -2487.24022 | 800.364345 | -4495.33842 | 0 | 1.08758105 | 0 | 0 | 3.95648715 | 0.7861891 | 3.37320187 | 1.32140972 | 6.13991807 | 2.03888431 | 0.137762417 | 0.0354601544 | 0.00157555568 | 0.00557840655 | 0.000238413723 | 7.36518423e-06 | 1.60349137e-06 | 0 | 0 | 6.81491764e-12 | 0.00199905185 | 0 | 0 | [6 empty] | 0.0210087972 | 0.169479163 | 1.05612683 | 102.358157 | 72.7015678 | -991.008444 | 0.0283234438 | 808.519805 | 0.0266981239 | 1517.66951 | 4803.78086 | 17.286288 | 0 | 0.280104 | 7.49258919 | 0.0604764 | 0 | 1.42101101
Brazil | 10 | 20 | 8 | 8 | 46 | 1100 | 2396.45547 | 4751.80836 | 1980.26732 | 746.788816 | 8366.56963 | -2611.10567 | 800.364345 | -4505.24137 | 0 | 1.13621562 | 0 | 0 | 3.8745741 | 0.769984439 | 3.30355074 | 1.29585443 | 6.24975819 | 2.08068421 | 0.140961912 | 0.0331725201 | 0.00159319139 | 0.00573928606 | 0.000224552697 | 7.02109126e-06 | 1.58654168e-06 | 0 | 0 | 0 | 0.00199906604 | 0 | 0 | [6 empty] | 0.0210087972 | 0.169479163 | 1.03426133 | 100.238987 | 71.1963923 | -991.008444 | 0.0277371785 | 791.780632 | 0.0266981239 | 1517.66951 | 4704.32588 | 16.9284017 | 0 | 0.280104 | 7.33747378 | 0.0604764 | 0 | 1.39159144
Brazil | 10 | 20 | 8 | 8 | 46 | 1150 | 2396.45547 | 4751.80836 | 1980.26732 | 746.788816 | 9177.52165 | -2758.70919 | 800.364345 | -4514.42323 | 0 | 1.18024612 | 0 | 0 | 3.79651934 | 0.754532576 | 3.23715323 | 1.27125268 | 6.34681136 | 2.11778155 | 0.143815155 | 0.0311053441 | 0.00160897505 | 0.00588386997 | 0.000211246436 | 6.67514606e-06 | 1.55833531e-06 | 0 | 0 | 0 | 0.00199907791 | 0 | 0 | [6 empty] | 0.0210087972 | 0.169479163 | 1.01342574 | 98.2196348 | 69.7621141 | -991.008444 | 0.0271785328 | 775.829911 | 0.0266981239 | 1517.66951 | 4609.55546 | 16.5873726 | 0 | 0.280104 | 7.18966495 | 0.0604764 | 0 | 1.3635576
Brazil | 10 | 20 | 8 | 8 | 46 | 1200 | 2396.45547 | 4751.80836 | 1980.26732 | 746.788816 | 10008.4653 | -2928.96167 | 800.364345 | -4523.01382 | 0 | 1.22007226 | 0 | 0 | 3.722593 | 0.739889548 | 3.17424578 | 1.24774914 | 6.43269211 | 2.15066713 | 0.146353512 | 0.0292338434 | 0.00162301162 | 0.00601339145 | 0.000198586655 | 6.33353757e-06 | 1.52147893e-06 | 0 | 0 | 0 | 0.00199908786 | 0 | 0 | [6 empty] | 0.0210087972 | 0.169479163 | 0.993692176 | 96.3070888 | 68.4036967 | -991.008444 | 0.0266494579 | 760.722846 | 0.0266981239 | 1517.66951 | 4519.79757 | 16.2643811 | 0 | 0.280104 | 7.04967523 | 0.0604764 | 0 | 1.33700657
China | 13 | 40 | 14 | 15 | 82 | 450 | 2396.45547 | 4751.80836 | 1980.26732 | 746.788816 | -629.676069 | -6169.31294 | 800.364345 | -7874.3744 | 0 | 0 | 0 | 0 | 7.01906686 | 1.38533686 | 5.95963023 | 2.1509918 | 3.89866639 | 1.18865081 | 0.0758965801 | 0.138657571 | 0.00129139441 | 0.00277219907 | 0.000606417603 | 1.40994791e-05 | 1.26451197e-06 | 0 | 0 | 0 | 0.00399576382 | 0 | 0 | [6 empty] | 0.0210087972 | 0.169479163 | 1.87363803 | 181.590062 | 128.977334 | -991.008444 | 0.050228118 | 1434.36699 | 0.0266981239 | 1517.66951 | 8522.22129 | 30.667005 | 0 | 0.280104 | 13.2912407 | 0.0604764 | 0 | 2.52092089
China | 13 | 40 | 14 | 15 | 82 | 500 | 2396.45547 | 4751.80836 | 1980.26732 | 746.788816 | 353.404342 | -5762.88997 | 800.364345 | -7842.80445 | 0 | 0 | 0 | 0 | 7.6796148 | 1.51638923 | 6.52232334 | 2.36326574 | 4.69352243 | 1.41992759 | 0.0903332796 | 0.122888795 | 0.00145122379 | 0.00330873263 | 0.00056103682 | 1.33964533e-05 | 1.30727522e-06 | 0 | 0 | 0 | 0.00399605609 | 0 | 0 | [6 empty] | 0.0210087972 | 0.169479163 | 2.04996172 | 198.679078 | 141.115089 | -991.008444 | 0.0548997264 | 1569.35191 | 0.0266981239 | 1517.66951 | 9324.22758 | 33.553005 | 0 | 0.280104 | 14.5389254 | 0.0604764 | 0 | 2.75802986
China | 13 | 40 | 14 | 15 | 82 | 550 | 2396.45547 | 4751.80836 | 1980.26732 | 746.788816 | 1370.44089 | -5353.91362 | 800.364345 | -7830.65355 | 0 | 0.0952605561 | 0 | 0 | 8.09134063 | 1.59900852 | 6.87550576 | 2.51344547 | 5.50234853 | 1.66561063 | 0.106027689 | 0.112356952 | 0.00161194159 | 0.00390765326 | 0.000539007188 | 1.3254345e-05 | 1.41898469e-06 | 0 | 0 | 0 | 0.00399641669 | 0 | 0 | [6 empty] | 0.0210087972 | 0.169479163 | 2.15986595 | 209.330824 | 148.680667 | -991.008444 | 0.057899124 | 1653.48929 | 0.0266981239 | 1517.66951 | 9824.12574 | 35.3518763 | 0 | 0.280104 | 15.321568 | 0.0604764 | 0 | 2.90602656
China | 13 | 40 | 14 | 15 | 82 | 600 | 2396.45547 | 4751.80836 | 1980.26732 | 746.788816 | 2421.90273 | -4919.95026 | 800.364345 | -7828.53823 | 0 | 0.385893189 | 0 | 0 | 8.19494306 | 1.62224856 | 6.97078137 | 2.60075285 | 6.56698726 | 2.03258631 | 0.130705869 | 0.111448341 | 0.00189942838 | 0.00486834026 | 0.000561442271 | 1.42036189e-05 | 1.66241826e-06 | 0 | 0 | 1.03776767e-11 | 0.00399694408 | 0 | 0 | [6 empty] | 0.0210087972 | 0.169479163 | 2.18752112 | 212.011119 | 150.584391 | -991.008444 | 0.0587590841 | 1674.66076 | 0.0266981239 | 1517.66951 | 9949.91494 | 35.8045257 | 0 | 0.280104 | 15.5244342 | 0.0604764 | 0 | 2.94351186
China | 13 | 40 | 14 | 15 | 82 | 650 | 2396.45547 | 4751.80836 | 1980.26732 | 746.788816 | 3508.20125 | -4579.51686 | 800.364345 | -7837.68166 | 0 | 0.645206408 | 0 | 0 | 8.19172688 | 1.623343 | 6.97256811 | 2.63568215 | 7.44213212 | 2.33960636 | 0.15169756 | 0.106996215 | 0.00211255911 | 0.00571310288 | 0.000566931724 | 1.47695164e-05 | 1.89478181e-06 | 0 | 0 | 0 | 0.00399727658 | 0 | 0 | [6 empty] | 0.0210087972 | 0.169479163 | 2.18666261 | 211.927914 | 150.525293 | -991.008444 | 0.0587360236 | 1674.00352 | 0.0266981239 | 1517.66951 | 9946.01001 | 35.7904739 | 0 | 0.280104 | 15.5183424 | 0.0604764 | 0 | 2.9423567
China | 13 | 40 | 14 | 15 | 82 | 700 | 2396.45547 | 4751.80836 | 1980.26732 | 746.788816 | 4629.67888 | -4327.25275 | 800.364345 | -7853.45084 | 0 | 0.875118877 | 0 | 0 | 8.11717838 | 1.60973357 | 6.91214883 | 2.63668356 | 8.16101927 | 2.5953534 | 0.169479335 | 0.101033317 | 0.00227063256 | 0.00645465651 | 0.000562075916 | 1.50710444e-05 | 2.11521412e-06 | 0 | 0 | 0 | 0.00399750265 | 0 | 0 | [6 empty] | 0.0210087972 | 0.169479163 | 2.16676297 | 209.999272 | 149.155443 | -991.008444 | 0.0582014987 | 1658.76931 | 0.0266981239 | 1517.66951 | 9855.49672 | 35.4647641 | 0 | 0.280104 | 15.3771171 | 0.0604764 | 0 | 2.91557984
China | 13 | 40 | 14 | 15 | 82 | 750 | 2396.45547 | 4751.80836 | 1980.26732 | 746.788816 | 5786.60642 | -4155.63454 | 800.364345 | -7872.87342 | 0 | 1.07783954 | 0 | 0 | 7.99804375 | 1.58692766 | 6.81283386 | 2.61610286 | 8.75439251 | 2.8090714 | 0.184589483 | 0.0945933044 | 0.00238986154 | 0.00710740882 | 0.00055024362 | 1.51613756e-05 | 2.31616211e-06 | 0 | 0 | 0 | 0.00399766397 | 0 | 0 | [6 empty] | 0.0210087972 | 0.169479163 | 2.13496171 | 206.917143 | 146.966311 | -991.008444 | 0.0572127255 | 1634.4238 | 0.0266981239 | 1517.66951 | 9710.84905 | 34.9442529 | 0 | 0.280104 | 15.1438391 | 0.0604764 | 0 | 2.87247478
China | 13 | 40 | 14 | 15 | 82 | 800 | 2396.45547 | 4751.80836 | 1980.26732 | 746.788816 | 6979.18589 | -4056.84726 | 800.364345 | -7893.92037 | 0 | 1.25640493 | 0 | 0 | 7.85290273 | 1.55872846 | 6.69075634 | 2.58219716 | 9.24860745 | 2.98916535 | 0.1975283 | 0.0882013393 | 0.00248240013 | 0.00768480905 | 0.000533470423 | 1.50724392e-05 | 2.48902832e-06 | 0 | 0 | 0 | 0.0039977833 | 0 | 0 | [6 empty] | 0.0210087972 | 0.169479163 | 2.09621842 | 203.162204 | 144.299303 | -991.008444 | 0.0562182983 | 1604.76381 | 0.0266981239 | 1517.66951 | 9534.62564 | 34.3101173 | 0 | 0.280104 | 14.8714997 | 0.0604764 | 0 | 2.8204501
China | 13 | 40 | 14 | 15 | 82 | 850 | 2396.45547 | 4751.80836 | 1980.26732 | 746.788816 | 8207.55658 | -4023.44429 | 800.364345 | -7915.68838 | 0 | 1.41296804 | 0 | 0 | 7.69509726 | 1.52785091 | 6.55745905 | 2.54062114 | 9.66255744 | 3.14142721 | 0.208626238 | 0.0820827417 | 0.00255551843 | 0.00819469822 | 0.000513041558 | 1.48271854e-05 | 2.62661069e-06 | 0 | 0 | 1.16552476e-11 | 0.00399787346 | 0 | 0 | [6 empty] | 0.0210087972 | 0.169479163 | 2.05409454 | 199.079624 | 141.399583 | -991.008444 | 0.0550877057 | 1572.51579 | 0.0266981239 | 1517.66951 | 9343.02565 | 33.6206494 | 0 | 0.280104 | 14.5726048 | 0.0604764 | 0 | 2.76377061
China | 13 | 40 | 14 | 15 | 82 | 900 | 2396.45547 | 4751.80836 | 1980.26732 | 746.788816 | 9471.80263 | -4049.42489 | 800.364345 | -7937.09834 | 0 | 1.55124799 | 0 | 0 | 7.53224099 | 1.49585712 | 6.41956224 | 2.4949003 | 10.0137646 | 3.27182174 | 0.218252951 | 0.0763767923 | 0.00261543946 | 0.0086478587 | 0.000490268624 | 1.44576212e-05 | 2.72618408e-06 | 0 | 0 | 0 | 0.00399794344 | 0 | 0 | [6 empty] | 0.0210087972 | 0.169479163 | 2.01062242 | 194.866374 | 138.407054 | -991.008444 | 0.0539213496 | 1539.23564 | 0.0266981239 | 1517.66951 | 9145.29322 | 32.9091141 | 0 | 0.280104 | 14.2641672 | 0.0604764 | 0 | 2.705278
China | 13 | 40 | 14 | 15 | 82 | 950 | 2396.45547 | 4751.80836 | 1980.26732 | 746.788816 | 10771.9611 | -4129.53533 | 800.364345 | -7957.86097 | 0 | 1.67346301 | 0 | 0 | 7.3699447 | 1.46389053 | 6.28192419 | 2.44748402 | 10.3137037 | 3.3839851 | 0.226623623 | 0.0711137958 | 0.00266532876 | 0.00905008446 | 0.000466078311 | 1.39912269e-05 | 2.78770129e-06 | 0 | 0 | 1.27344751e-11 | 0.00399799854 | 0 | 0 | [6 empty] | 0.0210087972 | 0.169479163 | 1.96729978 | 190.667612 | 135.424813 | -991.008444 | 0.0527593309 | 1506.06991 | 0.0266981239 | 1517.66951 | 8948.24069 | 32.2000254 | 0 | 0.280104 | 13.9568087 | 0.0604764 | 0 | 2.64698728
China | 13 | 40 | 14 | 15 | 82 | 1000 | 2396.45547 | 4751.80836 | 1980.26732 | 746.788816 | 12108.03 | -4259.91501 | 800.364345 | -7977.50002 | 0 | 1.78245295 | 0 | 0 | 7.21104061 | 1.43253756 | 6.14702138 | 2.39981911 | 10.5729189 | 3.4816251 | 0.233977397 | 0.0663094387 | 0.00270814101 | 0.00940919839 | 0.000441367841 | 1.34583167e-05 | 2.81439552e-06 | 0 | 0 | 0 | 0.00399804286 | 0 | 0 | [6 empty] | 0.0210087972 | 0.169479163 | 1.92488264 | 186.556609 | 132.504906 | -991.008444 | 0.0516217753 | 1473.59739 | 0.0266981239 | 1517.66951 | 8755.3068 | 31.5057575 | 0 | 0.280104 | 13.6558842 | 0.0604764 | 0 | 2.58991531
China | 13 | 40 | 14 | 15 | 82 | 1050 | 2396.45547 | 4751.80836 | 1980.26732 | 746.788816 | 13479.9751 | -4437.04429 | 800.364345 | -7996.09307 | 0 | 1.87969064 | 0 | 0 | 7.05785361 | 1.40227338 | 6.01687037 | 2.35296353 | 10.797883 | 3.56676757 | 0.240437041 | 0.0619349828 | 0.00274504538 | 0.00972898173 | 0.000416713931 | 1.28819607e-05 | 2.81043498e-06 | 0 | 0 | 0 | 0.00399807881 | 0 | 0 | [6 empty] | 0.0210087972 | 0.169479163 | 1.88399159 | 182.593513 | 129.690052 | -991.008444 | 0.0505252982 | 1442.29318 | 0.0266981239 | 1517.66951 | 8569.31434 | 30.8364682 | 0 | 0.280104 | 13.365795 | 0.0604764 | 0 | 2.53489705
China | 13 | 40 | 14 | 15 | 82 | 1100 | 2396.45547 | 4751.80836 | 1980.26732 | 746.788816 | 14887.7372 | -4658.33745 | 800.364345 | -8013.568 | 0 | 1.96690763 | 0 | 0 | 6.9113828 | 1.37330796 | 5.89235273 | 2.30750419 | 10.9945886 | 3.64150208 | 0.246140603 | 0.0579648709 | 0.00277730613 | 0.0100144212 | 0.000392614219 | 1.22835653e-05 | 2.78112018e-06 | 0 | 0 | 0 | 0.00399810834 | 0 | 0 | [6 empty] | 0.0210087972 | 0.169479163 | 1.84489333 | 178.804171 | 126.998609 | -991.008444 | 0.0494769672 | 1412.36144 | 0.0266981239 | 1517.66951 | 8391.47637 | 30.1965226 | 0 | 0.280104 | 13.0884283 | 0.0604764 | 0 | 2.48229113
China | 13 | 40 | 14 | 15 | 82 | 1150 | 2396.45547 | 4751.80836 | 1980.26732 | 746.788816 | 16331.2371 | -4921.66174 | 800.364345 | -8029.96426 | 0 | 2.0454244 | 0 | 0 | 6.77217405 | 1.34575773 | 5.77395457 | 2.26380303 | 11.1675544 | 3.70738467 | 0.25119183 | 0.054365779 | 0.00280571543 | 0.0102694508 | 0.000369401498 | 1.16795734e-05 | 2.73167554e-06 | 0 | 0 | 0 | 0.00399813284 | 0 | 0 | [6 empty] | 0.0210087972 | 0.169479163 | 1.80773358 | 175.202706 | 124.440609 | -991.008444 | 0.048480659 | 1383.91372 | 0.0266981239 | 1517.66951 | 8222.45564 | 29.5883056 | 0 | 0.280104 | 12.8248162 | 0.0604764 | 0 | 2.43229353
China | 13 | 40 | 14 | 15 | 82 | 1200 | 2396.45547 | 4751.80836 | 1980.26732 | 746.788816 | 17810.381 | -5224.80646 | 800.364345 | -8045.60284 | 0 | 2.11577218 | 0 | 0 | 6.64083422 | 1.3197473 | 5.66220374 | 2.22215505 | 11.3193041 | 3.76508912 | 0.255630106 | 0.051094553 | 0.00283029 | 0.0104955186 | 0.000347232918 | 1.108061e-05 | 2.66657228e-06 | 0 | 0 | 0 | 0.00399815306 | 0 | 0 | [6 empty] | 0.0210087972 | 0.169479163 | 1.77267432 | 171.804817 | 122.027203 | -991.008444 | 0.0475407181 | 1357.07404 | 0.0266981239 | 1517.66951 | 8062.98899 | 29.0144688 | 0 | 0.280104 | 12.5761078 | 0.0604764 | 0 | 2.38512222
Saudi Arabia | 6 | 20 | 10 | 6 | 42 | 450 | 2396.45547 | 4751.80836 | 1980.26732 | 746.788816 | -325.468414 | -3221.5576 | 800.364345 | -4072.92847 | 0 | 8.43082405e-05 | 0 | 0 | 3.66527122 | 0.723407084 | 3.11204907 | 1.12324204 | 2.03600194 | 0.620764192 | 0.0396368099 | 0.0724134946 | 0.000674432233 | 0.0014477788 | 0.000316698716 | 7.36336973e-06 | 6.60379341e-07 | 0 | 0 | 0 | 0.00199788211 | 0 | 0 | [6 empty] | 0.0210087972 | 0.169479163 | 0.978390959 | 94.8241187 | 67.3503929 | -991.008444 | 0.0262285114 | 749.008971 | 0.0266981239 | 1517.66951 | 4450.20016 | 16.0139365 | 0 | 0.280104 | 6.94052401 | 0.0604764 | 0 | 1.31639418
Saudi Arabia | 6 | 20 | 10 | 6 | 42 | 500 | 2396.45547 | 4751.80836 | 1980.26732 | 746.788816 | 182.634457 | -3002.88191 | 800.364345 | -4056.84364 | 0 | 0.0111091392 | 0 | 0 | 4.00250168 | 0.790464208 | 3.39971601 | 1.23454735 | 2.47285639 | 0.750415125 | 0.0477983129 | 0.0650065156 | 0.000768612606 | 0.00175140036 | 0.000296616866 | 7.08018618e-06 | 6.90169557e-07 | 0 | 0 | 1.05314327e-11 | 0.0019980516 | 0 | 0 | [6 empty] | 0.0210087972 | 0.169479163 | 1.06840974 | 103.548598 | 73.5470977 | -991.008444 | 0.0286146424 | 817.923009 | 0.0266981239 | 1517.66951 | 4859.64954 | 17.4873301 | 0 | 0.280104 | 7.5775701 | 0.0604764 | 0 | 1.4374484
Saudi Arabia | 6 | 20 | 10 | 6 | 42 | 550 | 2396.45547 | 4751.80836 | 1980.26732 | 746.788816 | 708.098641 | -2734.12253 | 800.364345 | -4047.70565 | 0 | 0.172977912 | 0 | 0 | 4.13396134 | 0.818235521 | 3.5161201 | 1.3105084 | 3.1214528 | 0.975366778 | 0.0628908709 | 0.0664028085 | 0.000966221611 | 0.00232667677 | 0.000316498368 | 7.75197595e-06 | 8.19713466e-07 | 0 | 0 | 0 | 0.00199839971 | 0 | 0 | [6 empty] | 0.0210087972 | 0.169479163 | 1.10350098 | 106.949586 | 75.9627061 | -991.008444 | 0.0295907055 | 844.787178 | 0.0266981239 | 1517.66951 | 5019.26169 | 18.0616905 | 0 | 0.280104 | 7.8284983 | 0.0604764 | 0 | 1.48474507
Saudi Arabia | 6 | 20 | 10 | 6 | 42 | 600 | 2396.45547 | 4751.80836 | 1980.26732 | 746.788816 | 1251.16912 | -2512.37766 | 800.364345 | -4046.20183 | 0 | 0.322427068 | 0 | 0 | 4.18576999 | 0.829585316 | 3.56305147 | 1.3494031 | 3.66866811 | 1.16960595 | 0.076142387 | 0.0646675783 | 0.00111808767 | 0.00284635183 | 0.000323650108 | 8.15497063e-06 | 9.42575983e-07 | 0 | 0 | 0 | 0.00199860943 | 0 | 0 | [6 empty] | 0.0210087972 | 0.169479163 | 1.11733055 | 108.289926 | 76.9147046 | -991.008444 | 0.0300146443 | 855.374429 | 0.0266981239 | 1517.66951 | 5082.16531 | 18.2880477 | 0 | 0.280104 | 7.92960088 | 0.0604764 | 0 | 1.50347616
Saudi Arabia | 6 | 20 | 10 | 6 | 42 | 650 | 2396.45547 | 4751.80836 | 1980.26732 | 746.788816 | 1812.06074 | -2338.55599 | 800.364345 | -4050.97578 | 0 | 0.454350729 | 0 | 0 | 4.18433179 | 0.829997185 | 3.56364757 | 1.36373722 | 4.11561543 | 1.32999708 | 0.0872462207 | 0.0612855448 | 0.00122723267 | 0.00329695899 | 0.00032263536 | 8.37166145e-06 | 1.06070878e-06 | 0 | 0 | 0 | 0.00199874473 | 0 | 0 | [6 empty] | 0.0210087972 | 0.169479163 | 1.11694664 | 108.252719 | 76.8882773 | -991.008444 | 0.0300043314 | 855.080528 | 0.0266981239 | 1517.66951 | 5080.41912 | 18.281764 | 0 | 0.280104 | 7.92687678 | 0.0604764 | 0 | 1.5029596
Saudi Arabia | 6 | 20 | 10 | 6 | 42 | 700 | 2396.45547 | 4751.80836 | 1980.26732 | 746.788816 | 2390.95231 | -2209.75606 | 800.364345 | -4058.78847 | 0 | 0.572293524 | 0 | 0 | 4.14571223 | 0.822819949 | 3.53201651 | 1.36172986 | 4.48420398 | 1.46388828 | 0.0966695727 | 0.0573904336 | 0.00130767958 | 0.00369356906 | 0.000317276796 | 8.47369821e-06 | 1.17475742e-06 | 0 | 0 | 6.53017829e-12 | 0.00199883947 | 0 | 0 | [6 empty] | 0.0210087972 | 0.169479163 | 1.10663771 | 107.253593 | 76.178632 | -991.008444 | 0.0297274046 | 847.188507 | 0.0266981239 | 1517.66951 | 5033.52906 | 18.1130313 | 0 | 0.280104 | 7.85371453 | 0.0604764 | 0 | 1.48908791
Saudi Arabia | 6 | 20 | 10 | 6 | 42 | 750 | 2396.45547 | 4751.80836 | 1980.26732 | 746.788816 | 2987.98524 | -2122.13579 | 800.364345 | -4068.66885 | 0 | 0.675826379 | 0 | 0 | 4.08477973 | 0.811069406 | 3.4809964 | 1.34943183 | 4.78743776 | 1.5750388 | 0.104620132 | 0.0533950375 | 0.00136699715 | 0.00404075592 | 0.000308758256 | 8.4750604e-06 | 1.27940846e-06 | 0 | 0 | 0 | 0.00199890777 | 0 | 0 | [6 empty] | 0.0210087972 | 0.169479163 | 1.09037267 | 105.67721 | 75.0589801 | -991.008444 | 0.0292199815 | 834.736771 | 0.0266981239 | 1517.66951 | 4959.54768 | 17.8468111 | 0 | 0.280104 | 7.73430639 | 0.0604764 | 0 | 1.46703746
Saudi Arabia | 6 | 20 | 10 | 6 | 42 | 800 | 2396.45547 | 4751.80836 | 1980.26732 | 746.788816 | 3603.26502 | -2071.62627 | 800.364345 | -4079.51264 | 0 | 0.766700425 | 0 | 0 | 4.01085363 | 0.79664254 | 3.41865139 | 1.33081517 | 5.03932545 | 1.66821765 | 0.111391675 | 0.0495443288 | 0.00141215776 | 0.00434670066 | 0.000298029467 | 8.38974462e-06 | 1.3698345e-06 | 0 | 0 | 0 | 0.00199895867 | 0 | 0 | [6 empty] | 0.0210087972 | 0.169479163 | 1.07063917 | 103.764671 | 73.7005672 | -991.008444 | 0.0287133888 | 819.629755 | 0.0266981239 | 1517.66951 | 4869.79009 | 17.5238206 | 0 | 0.280104 | 7.59558792 | 0.0604764 | 0 | 1.44053901
Saudi Arabia | 6 | 20 | 10 | 6 | 42 | 850 | 2396.45547 | 4751.80836 | 1980.26732 | 746.788816 | 4236.86439 | -2054.64036 | 800.364345 | -4090.51124 | 0 | 0.846904384 | 0 | 0 | 3.9300158 | 0.780777303 | 3.35024402 | 1.30849007 | 5.25129234 | 1.74742578 | 0.11723444 | 0.0459519312 | 0.00144806533 | 0.00461855149 | 0.000285794567 | 8.23100769e-06 | 1.44245174e-06 | 0 | 0 | 0 | 0.00199899772 | 0 | 0 | [6 empty] | 0.0210087972 | 0.169479163 | 1.04906068 | 101.673318 | 72.2151492 | -991.008444 | 0.0281342051 | 803.110306 | 0.0266981239 | 1517.66951 | 4771.64059 | 17.170632 | 0 | 0.280104 | 7.44247396 | 0.0604764 | 0 | 1.41150418
Saudi Arabia | 6 | 20 | 10 | 6 | 42 | 900 | 2396.45547 | 4751.80836 | 1980.26732 | 746.788816 | 4888.82729 | -2067.80972 | 800.364345 | -4101.53079 | 0 | 0.917258984 | 0 | 0 | 3.84702417 | 0.764434613 | 3.27987148 | 1.28434695 | 5.43030699 | 1.81476757 | 0.12226527 | 0.0426338854 | 0.00147688305 | 0.00485878628 | 0.000272468827 | 8.00865836e-06 | 1.49485905e-06 | 0 | 0 | 0 | 0.00199902797 | 0 | 0 | [6 empty] | 0.0210087972 | 0.169479163 | 1.02690727 | 99.5262437 | 70.6901546 | -991.008444 | 0.0275398544 | 786.150722 | 0.0266981239 | 1517.66951 | 4670.87605 | 16.8080333 | 0 | 0.280104 | 7.28529544 | 0.0604764 | 0 | 1.38169637
Saudi Arabia | 6 | 20 | 10 | 6 | 42 | 950 | 2396.45547 | 4751.80836 | 1980.26732 | 746.788816 | 5559.17309 | -2108.82363 | 800.364345 | -4112.01865 | 0 | 0.979912016 | 0 | 0 | 3.76392138 | 0.748036275 | 3.2093169 | 1.2594047 | 5.58411386 | 1.87316241 | 0.126677797 | 0.0396166716 | 0.00150132603 | 0.00507374395 | 0.000258642956 | 7.74029446e-06 | 1.52748323e-06 | 0 | 0 | 0 | 0.00199905211 | 0 | 0 | [6 empty] | 0.0210087972 | 0.169479163 | 1.00472419 | 97.376294 | 69.1631174 | -991.008444 | 0.0269448255 | 769.168422 | 0.0266981239 | 1517.66951 | 4569.97655 | 16.4449489 | 0 | 0.280104 | 7.12791304 | 0.0604764 | 0 | 1.35184892
Saudi Arabia | 6 | 20 | 10 | 6 | 42 | 1000 | 2396.45547 | 4751.80836 | 1980.26732 | 746.788816 | 6247.90068 | -2175.42791 | 800.364345 | -4122.01705 | 0 | 1.03560266 | 0 | 0 | 3.68272484 | 0.731990378 | 3.14031915 | 1.23448725 | 5.71676479 | 1.92383219 | 0.130542025 | 0.0368773013 | 0.00152214967 | 0.00526522603 | 0.000244638441 | 7.43795767e-06 | 1.54141783e-06 | 0 | 0 | 0 | 0.00199907152 | 0 | 0 | [6 empty] | 0.0210087972 | 0.169479163 | 0.983049949 | 95.2756608 | 67.6711081 | -991.008444 | 0.0263635701 | 752.57567 | 0.0266981239 | 1517.66951 | 4471.39152 | 16.0901931 | 0 | 0.280104 | 6.97414778 | 0.0604764 | 0 | 1.32268641
Saudi Arabia | 6 | 20 | 10 | 6 | 42 | 1050 | 2396.45547 | 4751.80836 | 1980.26732 | 746.788816 | 6954.99231 | -2265.78757 | 800.364345 | -4131.56254 | 0 | 1.08509964 | 0 | 0 | 3.60460287 | 0.716534818 | 3.07388932 | 1.21010918 | 5.83161229 | 1.96783984 | 0.133922549 | 0.034393156 | 0.00153993212 | 0.00543520378 | 0.0002307415 | 7.11352839e-06 | 1.53880815e-06 | 0 | 0 | 6.72929758e-12 | 0.00199908722 | 0 | 0 | [6 empty] | 0.0210087972 | 0.169479163 | 0.962196423 | 93.2545697 | 66.2355948 | -991.008444 | 0.0258044009 | 736.611215 | 0.0266981239 | 1517.66951 | 4376.5395 | 15.7488704 | 0 | 0.280104 | 6.82620928 | 0.0604764 | 0 | 1.29462834
Saudi Arabia | 6 | 20 | 10 | 6 | 42 | 1100 | 2396.45547 | 4751.80836 | 1980.26732 | 746.788816 | 7680.41696 | -2378.7844 | 800.364345 | -4140.47427 | 0 | 1.12963145 | 0 | 0 | 3.5297933 | 0.7017229 | 3.01024589 | 1.1864866 | 5.93232291 | 2.00661513 | 0.136919402 | 0.0321513166 | 0.00155565506 | 0.00558747132 | 0.000217242324 | 6.77933333e-06 | 1.52265493e-06 | 0 | 0 | 0 | 0.0019991002 | 0 | 0 | [6 empty] | 0.0210087972 | 0.169479163 | 0.942227094 | 91.3191737 | 64.8609479 | -991.008444 | 0.0252689615 | 721.323659 | 0.0266981239 | 1517.66951 | 4285.70923 | 15.4220199 | 0 | 0.280104 | 6.68454459 | 0.0604764 | 0 | 1.26775999
Saudi Arabia | 6 | 20 | 10 | 6 | 42 | 1150 | 2396.45547 | 4751.80836 | 1980.26732 | 746.788816 | 8424.13333 | -2513.2019 | 800.364345 | -4148.85897 | 0 | 1.16966722 | 0 | 0 | 3.45873518 | 0.687644587 | 2.94977027 | 1.1638281 | 6.02082521 | 2.04075188 | 0.139569764 | 0.0301249775 | 0.00156947792 | 0.00572337479 | 0.000204277646 | 6.44312656e-06 | 1.49559031e-06 | 0 | 0 | 0 | 0.00199911096 | 0 | 0 | [6 empty] | 0.0210087972 | 0.169479163 | 0.92325916 | 89.4808312 | 63.5552349 | -991.008444 | 0.0247604056 | 706.802723 | 0.0266981239 | 1517.66951 | 4199.4338 | 15.1115599 | 0 | 0.280104 | 6.54998579 | 0.0604764 | 0 | 1.24223908
Saudi Arabia | 6 | 20 | 10 | 6 | 42 | 1200 | 2396.45547 | 4751.80836 | 1980.26732 | 746.788816 | 9186.09238 | -2668.36712 | 800.364345 | -4156.64218 | 0 | 1.20601889 | 0 | 0 | 3.39132762 | 0.674283109 | 2.89238493 | 1.14217647 | 6.09941327 | 2.07116188 | 0.141939708 | 0.0282965525 | 0.00158194238 | 0.00584565145 | 0.000191980857 | 6.11224929e-06 | 1.46038245e-06 | 0 | 0 | 7.06294336e-12 | 0.00199912004 | 0 | 0 | [6 empty] | 0.0210087972 | 0.169479163 | 0.905265691 | 87.7369323 | 62.3166019 | -991.008444 | 0.0242779777 | 693.02779 | 0.0266981239 | 1517.66951 | 4117.5907 | 14.8170495 | 0 | 0.280104 | 6.42233992 | 0.0604764 | 0 | 1.21802929
Spain | 7 | 26 | 13 | 8 | 54 | 450 | 2396.45547 | 4751.80836 | 1980.26732 | 746.788816 | -417.936498 | -4131.11652 | 800.364345 | -4966.07269 | 0 | 0.231268674 | 0.000193257497 | 0 | 4.45021229 | 0.880218697 | 3.78348304 | 1.39953919 | 3.29348685 | 1.02965419 | 0.0663724483 | 0.0911798322 | 0.00108211598 | 0.00243902482 | 0.000416497981 | 9.88008996e-06 | 9.4458194e-07 | 0 | 0 | 0 | 0.00248273808 | 0 | 0 | [6 empty] | 0.0210087972 | 0.169479163 | 1.18791959 | 115.131305 | 81.7739065 | -991.008444 | 0.0318455134 | 909.413992 | 0.0266981239 | 1517.66951 | 5403.23873 | 19.4434225 | 0 | 0.280104 | 8.42688122 | 0.0604764 | 0 | 1.59830834
Spain | 7 | 26 | 13 | 8 | 54 | 500 | 2396.45547 | 4751.80836 | 1980.26732 | 746.788816 | 234.528279 | -3858.99884 | 800.364345 | -5208.53205 | 0 | 0 | 0 | 0 | 5.14258772 | 1.01543687 | 4.36761729 | 1.58253902 | 3.14296331 | 0.950837061 | 0.0604905441 | 0.0822909447 | 0.000971793477 | 0.00221565098 | 0.000375691422 | 8.97077221e-06 | 8.75401464e-07 | 0 | 0 | 0 | 0.00259743645 | 0 | 0 | [6 empty] | 0.0210087972 | 0.169479163 | 1.37273916 | 133.043728 | 94.4965004 | -991.008444 | 0.0368177459 | 1050.90295 | 0.0266981239 | 1517.66951 | 6243.88846 | 22.46848 | 0 | 0.280104 | 9.73895099 | 0.0604764 | 0 | 1.84701831
Spain | 7 | 26 | 13 | 8 | 54 | 550 | 2396.45547 | 4751.80836 | 1980.26732 | 746.788816 | 909.320201 | -3516.42696 | 800.364345 | -5197.00174 | 0 | 0.202219719 | 0 | 0 | 5.31560663 | 1.05193314 | 4.52067936 | 1.68122366 | 3.96453272 | 1.23389467 | 0.0794299468 | 0.083902603 | 0.00121867894 | 0.0029370707 | 0.000400218821 | 9.80732143e-06 | 1.03863166e-06 | 0 | 0 | 0 | 0.00259789169 | 0 | 0 | [6 empty] | 0.0210087972 | 0.169479163 | 1.41892405 | 137.519895 | 97.6757717 | -991.008444 | 0.0380484724 | 1086.25987 | 0.0266981239 | 1517.66951 | 6453.95989 | 23.2244169 | 0 | 0.280104 | 10.0661621 | 0.0604764 | 0 | 1.90914144
Spain | 7 | 26 | 13 | 8 | 54 | 600 | 2396.45547 | 4751.80836 | 1980.26732 | 746.788816 | 1606.75342 | -3231.56801 | 800.364345 | -5195.85959 | 0 | 0.392155322 | 0 | 0 | 5.38400632 | 1.06690582 | 4.58260966 | 1.73221772 | 4.6634931 | 1.48066837 | 0.0962248407 | 0.0817677023 | 0.00141089314 | 0.00359516759 | 0.000409593984 | 1.03261939e-05 | 1.19559296e-06 | 0 | 0 | 8.01340369e-12 | 0.00259816965 | 0 | 0 | [6 empty] | 0.0210087972 | 0.169479163 | 1.43718235 | 139.289462 | 98.9326353 | -991.008444 | 0.0386036085 | 1100.23755 | 0.0266981239 | 1517.66951 | 6537.00759 | 23.523262 | 0 | 0.280104 | 10.1993845 | 0.0604764 | 0 | 1.9338603
Spain | 7 | 26 | 13 | 8 | 54 | 650 | 2396.45547 | 4751.80836 | 1980.26732 | 746.788816 | 2327.10343 | -3007.96193 | 800.364345 | -5201.90629 | 0 | 0.562167467 | 0 | 0 | 5.38193262 | 1.06742187 | 4.58326591 | 1.75118057 | 5.23870564 | 1.68652862 | 0.110453666 | 0.0776307033 | 0.00155149026 | 0.00417191024 | 0.000409039285 | 1.06194496e-05 | 1.34780284e-06 | 0 | 0 | 0 | 0.00259835064 | 0 | 0 | [6 empty] | 0.0210087972 | 0.169479163 | 1.43662881 | 139.235813 | 98.8945305 | -991.008444 | 0.03858874 | 1099.81379 | 0.0266981239 | 1517.66951 | 6534.4898 | 23.5142018 | 0 | 0.280104 | 10.1954568 | 0.0604764 | 0 | 1.93311549
Spain | 7 | 26 | 13 | 8 | 54 | 700 | 2396.45547 | 4751.80836 | 1980.26732 | 746.788816 | 3070.59952 | -2842.30923 | 800.364345 | -5211.89957 | 0 | 0.714056306 | 0 | 0 | 5.33212769 | 1.0581843 | 4.54252152 | 1.74896288 | 5.71301087 | 1.85842664 | 0.122533861 | 0.0727860107 | 0.00165535136 | 0.0046796709 | 0.000402728874 | 1.07616765e-05 | 1.49444304e-06 | 0 | 0 | 0 | 0.00259847689 | 0 | 0 | [6 empty] | 0.0210087972 | 0.169479163 | 1.4233341 | 137.947311 | 97.9793508 | -991.008444 | 0.0382316361 | 1089.636 | 0.0266981239 | 1517.66951 | 6474.01899 | 23.2965991 | 0 | 0.280104 | 10.1011062 | 0.0604764 | 0 | 1.91522621
Spain | 7 | 26 | 13 | 8 | 54 | 750 | 2396.45547 | 4751.80836 | 1980.26732 | 746.788816 | 3837.42302 | -2729.62192 | 800.364345 | -5224.61872 | 0 | 0.847213912 | 0 | 0 | 5.25377498 | 1.04308781 | 4.47695011 | 1.733429 | 6.10292022 | 2.0010258 | 0.1327182 | 0.0677727474 | 0.00173193455 | 0.00512375942 | 0.000392210298 | 1.0771317e-05 | 1.62868681e-06 | 0 | 0 | 0 | 0.00259856765 | 0 | 0 | [6 empty] | 0.0210087972 | 0.169479163 | 1.40241898 | 135.920251 | 96.5395977 | -991.008444 | 0.0375822158 | 1073.62439 | 0.0266981239 | 1517.66951 | 6378.88681 | 22.9542683 | 0 | 0.280104 | 9.94773293 | 0.0604764 | 0 | 1.88687883
Spain | 7 | 26 | 13 | 8 | 54 | 800 | 2396.45547 | 4751.80836 | 1980.26732 | 746.788816 | 4627.70921 | -2664.65587 | 800.364345 | -5238.59145 | 0 | 0.964046586 | 0 | 0 | 5.15874133 | 1.02455165 | 4.39682993 | 1.70970782 | 6.42673243 | 2.12055319 | 0.141390907 | 0.0629209775 | 0.0017902926 | 0.00551498107 | 0.000378775187 | 1.06681213e-05 | 1.74454566e-06 | 0 | 0 | 8.64203758e-12 | 0.00259863515 | 0 | 0 | [6 empty] | 0.0210087972 | 0.169479163 | 1.37705113 | 133.461638 | 94.7933275 | -991.008444 | 0.03693103 | 1054.20399 | 0.0266981239 | 1517.66951 | 6263.50142 | 22.5390567 | 0 | 0.280104 | 9.76941009 | 0.0604764 | 0 | 1.8528146
Spain | 7 | 26 | 13 | 8 | 54 | 850 | 2396.45547 | 4751.80836 | 1980.26732 | 746.788816 | 5441.55137 | -2642.76392 | 800.364345 | -5252.80723 | 0 | 1.06704247 | 0 | 0 | 5.05490662 | 1.0041804 | 4.30898099 | 1.68119119 | 6.69901885 | 2.22205912 | 0.148865993 | 0.0583806552 | 0.00183662489 | 0.00586223532 | 0.000363339475 | 1.04693483e-05 | 1.83744919e-06 | 0 | 0 | 0 | 0.00259868682 | 0 | 0 | [6 empty] | 0.0210087972 | 0.169479163 | 1.34933396 | 130.775333 | 92.8853354 | -991.008444 | 0.0361870841 | 1032.98506 | 0.0266981239 | 1517.66951 | 6137.43019 | 22.0853925 | 0 | 0.280104 | 9.57273828 | 0.0604764 | 0 | 1.8155199
Spain | 7 | 26 | 13 | 8 | 54 | 900 | 2396.45547 | 4751.80836 | 1980.26732 | 746.788816 | 6279.00584 | -2659.82837 | 800.364345 | -5266.85934 | 0 | 1.15784975 | 0 | 0 | 4.94791191 | 0.98311794 | 4.21827304 | 1.65021833 | 6.92979779 | 2.30881194 | 0.155337858 | 0.0541925311 | 0.00187431444 | 0.00617054508 | 0.000346543915 | 1.01904767e-05 | 1.90474389e-06 | 0 | 0 | 0 | 0.00259872705 | 0 | 0 | [6 empty] | 0.0210087972 | 0.169479163 | 1.32077328 | 128.007277 | 90.9192775 | -991.008444 | 0.0354208105 | 1011.12038 | 0.0266981239 | 1517.66951 | 6007.52224 | 21.6179219 | 0 | 0.280104 | 9.37009883 | 0.0604764 | 0 | 1.77709094
Spain | 7 | 26 | 13 | 8 | 54 | 950 | 2396.45547 | 4751.80836 | 1980.26732 | 746.788816 | 7140.09746 | -2712.39384 | 800.364345 | -5280.52878 | 0 | 1.23800264 | 0 | 0 | 4.84137487 | 0.962099204 | 4.1278325 | 1.61832666 | 7.1267832 | 2.38333357 | 0.160958146 | 0.0503610307 | 0.00190553842 | 0.00644404242 | 0.000328963972 | 9.84898874e-06 | 1.94621707e-06 | 0 | 0 | 0 | 0.0025987588 | 0 | 0 | [6 empty] | 0.0210087972 | 0.169479163 | 1.29233476 | 125.25106 | 88.9616293 | -991.008444 | 0.0346580259 | 989.349217 | 0.0266981239 | 1517.66951 | 5878.16997 | 21.1524509 | 0 | 0.280104 | 9.16833809 | 0.0604764 | 0 | 1.73882686
Spain | 7 | 26 | 13 | 8 | 54 | 1000 | 2396.45547 | 4751.80836 | 1980.26732 | 746.788816 | 8024.8248 | -2798.12655 | 800.364345 | -5293.33829 | 0 | 1.30976748 | 0 | 0 | 4.73683378 | 0.941444499 | 4.03900909 | 1.58634648 | 7.29759348 | 2.44850432 | 0.16592035 | 0.0468921785 | 0.00193266737 | 0.0066893553 | 0.000311218089 | 9.46603515e-06 | 1.96416413e-06 | 0 | 0 | 0 | 0.00259878455 | 0 | 0 | [6 empty] | 0.0210087972 | 0.169479163 | 1.26442903 | 122.546481 | 87.0406573 | -991.008444 | 0.033909627 | 967.985937 | 0.0266981239 | 1517.66951 | 5751.24109 | 20.6957005 | 0 | 0.280104 | 8.97036267 | 0.0604764 | 0 | 1.70127986
Spain | 7 | 26 | 13 | 8 | 54 | 1050 | 2396.45547 | 4751.80836 | 1980.26732 | 746.788816 | 8933.16509 | -2914.0826 | 800.364345 | -5305.7972 | 0 | 1.37301393 | 0 | 0 | 4.63668069 | 0.921632644 | 3.95385142 | 1.55514597 | 7.44448942 | 2.50455982 | 0.170217575 | 0.0437329469 | 0.00195527336 | 0.00690524381 | 0.000293519166 | 9.05239845e-06 | 1.96058809e-06 | 0 | 0 | 0 | 0.00259880513 | 0 | 0 | [6 empty] | 0.0210087972 | 0.169479163 | 1.23769462 | 119.955423 | 85.200316 | -991.008444 | 0.0331927944 | 947.519358 | 0.0266981239 | 1517.66951 | 5629.63991 | 20.2581216 | 0 | 0.280104 | 8.78070569 | 0.0604764 | 0 | 1.66530922
Spain | 7 | 26 | 13 | 8 | 54 | 1100 | 2396.45547 | 4751.80836 | 1980.26732 | 746.788816 | 9865.07858 | -3059.45195 | 800.364345 | -5317.22925 | 0 | 1.4303777 | 0 | 0 | 4.54039053 | 0.90257089 | 3.87194194 | 1.52481365 | 7.57412321 | 2.5544092 | 0.174063874 | 0.0408900911 | 0.00197572831 | 0.00710020283 | 0.000276382127 | 8.6279967e-06 | 1.94006302e-06 | 0 | 0 | 0 | 0.00259882234 | 0 | 0 | [6 empty] | 0.0210087972 | 0.169479163 | 1.21199136 | 117.464303 | 83.4309571 | -991.008444 | 0.032503586 | 927.842181 | 0.0266981239 | 1517.66951 | 5512.72892 | 19.8374203 | 0 | 0.280104 | 8.59836247 | 0.0604764 | 0 | 1.63072592
Spain | 7 | 26 | 13 | 8 | 54 | 1150 | 2396.45547 | 4751.80836 | 1980.26732 | 746.788816 | 10820.5123 | -3232.7276 | 800.364345 | -5327.79388 | 0 | 1.48239003 | 0 | 0 | 4.44859644 | 0.884388193 | 3.79382862 | 1.49563242 | 7.6888401 | 2.59875247 | 0.177502507 | 0.0383267576 | 0.00199416957 | 0.00727580361 | 0.00025996467 | 8.20228081e-06 | 1.90590775e-06 | 0 | 0 | 0 | 0.00259883679 | 0 | 0 | [6 empty] | 0.0210087972 | 0.169479163 | 1.18748826 | 115.089501 | 81.7442148 | -991.008444 | 0.0318466046 | 909.083788 | 0.0266981239 | 1517.66951 | 5401.27685 | 19.4363627 | 0 | 0.280104 | 8.42453597 | 0.0604764 | 0 | 1.59775752
Spain | 7 | 26 | 13 | 8 | 54 | 1200 | 2396.45547 | 4751.80836 | 1980.26732 | 746.788816 | 11799.4034 | -3432.07807 | 800.364345 | -5337.93066 | 0 | 1.5288668 | 0 | 0 | 4.36210946 | 0.867246259 | 3.72020437 | 1.46788578 | 7.78935422 | 2.63748665 | 0.180515044 | 0.0359997927 | 0.00201000496 | 0.0074311045 | 0.000244299165 | 7.78043579e-06 | 1.860816e-06 | 0 | 0 | 0 | 0.00259884868 | 0 | 0 | [6 empty] | 0.0210087972 | 0.169479163 | 1.16440181 | 112.851999 | 80.1549921 | -991.008444 | 0.0312276635 | 891.409919 | 0.0266981239 | 1517.66951 | 5296.26842 | 19.0584924 | 0 | 0.280104 | 8.26076251 | 0.0604764 | 0 | 1.56669534
USA | 86 | 170 | 66 | 66 | 388 | 450 | 2396.45547 | 4751.80836 | 1980.26732 | 746.788816 | -2988.84579 | -22883.0957 | 800.364345 | -37558.6279 | 0 | 11.4403054 | 0 | 0 | 26.0942171 | 5.19801225 | 22.2803286 | 9.03541102 | 29.8463152 | 13.1935567 | 1.03353756 | 1.89416847 | 0.0204393588 | 0.0412561906 | 0.00820446227 | 0.000185692695 | 1.52909107e-05 | 0 | 0 | 0 | 0.0169926683 | 0 | 0 | [6 empty] | 0.0210087972 | 0.169479163 | 6.96547255 | 675.082686 | 479.488602 | -991.008444 | 0.186729011 | 5332.43014 | 0.0266981239 | 1517.66951 | 31682.3727 | 114.008244 | 0 | 0.280104 | 49.4117705 | 0.0604764 | 0 | 9.37182368
USA | 86 | 170 | 66 | 66 | 388 | 500 | 2396.45547 | 4751.80836 | 1980.26732 | 746.788816 | 1677.37512 | -22418.2991 | 800.364345 | -37260.2211 | 0 | 9.47722946 | 0 | 0 | 29.9311759 | 5.95824244 | 25.5459248 | 10.2596526 | 34.8569336 | 14.2063738 | 1.05143884 | 1.41067199 | 0.0190101648 | 0.0408806129 | 0.00626063771 | 0.000145330146 | 1.29740587e-05 | 0 | 0 | 0 | 0.0169920887 | 0 | 0 | [6 empty] | 0.0210087972 | 0.169479163 | 7.98969302 | 774.348529 | 549.993803 | -991.008444 | 0.214288777 | 6116.52397 | 0.0266981239 | 1517.66951 | 36341.0279 | 130.772301 | 0 | 0.280104 | 56.6831915 | 0.0604764 | 0 | 10.7501192
USA | 86 | 170 | 66 | 66 | 388 | 550 | 2396.45547 | 4751.80836 | 1980.26732 | 746.788816 | 6504.169 | -21969.7311 | 800.364345 | -37112.2658 | 0 | 7.55692106 | 0 | 0 | 33.2476262 | 6.61214497 | 28.3602734 | 11.2401373 | 37.6646132 | 14.0728173 | 0.988803318 | 1.02746224 | 0.0163023325 | 0.0377354992 | 0.00476789416 | 0.00011441332 | 1.13451254e-05 | 0 | 0 | 0 | 0.0169913216 | 0 | 0 | [6 empty] | 0.0210087972 | 0.169479163 | 8.87488923 | 860.148313 | 610.954114 | -991.008444 | 0.238032827 | 6794.25036 | 0.0266981239 | 1517.66951 | 40367.7061 | 145.262204 | 0 | 0.280104 | 62.9638544 | 0.0604764 | 0 | 11.9412606
USA | 86 | 170 | 66 | 66 | 388 | 600 | 2396.45547 | 4751.80836 | 1980.26732 | 746.788816 | 11493.7707 | -21566.2248 | 800.364345 | -37097.9844 | 0 | 5.81815332 | 0 | 0 | 35.9481987 | 7.14092671 | 30.6424531 | 11.9534198 | 38.4401504 | 13.284026 | 0.897082391 | 0.754344367 | 0.013589447 | 0.033941286 | 0.00371604229 | 9.26430137e-05 | 1.03579146e-05 | 0 | 0 | 0 | 0.016990428 | 0 | 0 | [6 empty] | 0.0210087972 | 0.169479163 | 9.5957612 | 930.01474 | 660.579488 | -991.008444 | 0.257075324 | 7346.12031 | 0.0266981239 | 1517.66951 | 43646.6144 | 157.061275 | 0 | 0.280104 | 68.0616676 | 0.0604764 | 0 | 12.9105206
USA | 86 | 170 | 66 | 66 | 388 | 650 | 2396.45547 | 4751.80836 | 1980.26732 | 746.788816 | 16648.1398 | -21250.7737 | 800.364345 | -37178.6943 | 0 | 4.33418386 | 0 | 0 | 38.0191259 | 7.54257406 | 32.3825639 | 12.4169044 | 37.8989662 | 12.3082281 | 0.809143223 | 0.567965232 | 0.0114027638 | 0.0305966219 | 0.00298664957 | 7.74414877e-05 | 9.79017808e-06 | 0 | 0 | 0 | 0.0169894759 | 0 | 0 | [6 empty] | 0.0210087972 | 0.169479163 | 10.14856 | 983.591634 | 698.634581 | -991.008444 | 0.272032299 | 7769.32038 | 0.0266981239 | 1517.66951 | 46161.0369 | 166.109363 | 0 | 0.280104 | 71.9909286 | 0.0604764 | 0 | 13.6546219
USA | 86 | 170 | 66 | 66 | 388 | 700 | 2396.45547 | 4751.80836 | 1980.26732 | 746.788816 | 21968.9077 | -20454.5018 | 800.364345 | -37274.3075 | 0 | 4.5387142 | 0 | 0 | 38.3681928 | 7.61117367 | 32.6782458 | 12.5141103 | 39.6037809 | 12.7100984 | 0.833180905 | 0.495973113 | 0.0111996309 | 0.0317664288 | 0.00275313379 | 7.37188373e-05 | 1.03022178e-05 | 0 | 0 | 0 | 0.0169896623 | 0 | 0 | [6 empty] | 0.0210087972 | 0.169479163 | 10.2417375 | 992.622333 | 705.048989 | -991.008444 | 0.274693396 | 7840.65323 | 0.0266981239 | 1517.66951 | 46584.8575 | 167.634471 | 0 | 0.280104 | 72.6611302 | 0.0604764 | 0 | 13.780371
USA | 86 | 170 | 66 | 66 | 388 | 750 | 2396.45547 | 4751.80836 | 1980.26732 | 746.788816 | 27457.3642 | -19643.4385 | 800.364345 | -37366.3626 | 0 | 5.49602166 | 0 | 0 | 37.8054972 | 7.50315596 | 32.2083783 | 12.410776 | 42.4065308 | 13.7258131 | 0.905287294 | 0.463259781 | 0.0117575284 | 0.0348934488 | 0.00268916378 | 7.39988835e-05 | 1.12580878e-05 | 0 | 0 | 9.40496412e-12 | 0.0169903077 | 0 | 0 | [6 empty] | 0.0210087972 | 0.169479163 | 10.0915355 | 978.064853 | 694.708967 | -991.008444 | 0.270650056 | 7725.66473 | 0.0266981239 | 1517.66951 | 45901.659 | 165.175998 | 0 | 0.280104 | 71.5946631 | 0.0604764 | 0 | 13.5782377
USA | 86 | 170 | 66 | 66 | 388 | 800 | 2396.45547 | 4751.80836 | 1980.26732 | 746.788816 | 33114.4717 | -19175.9626 | 800.364345 | -37466.929 | 0 | 6.3370954 | 0 | 0 | 37.1216429 | 7.37006652 | 31.6326074 | 12.2463255 | 44.7365302 | 14.5790537 | 0.966830373 | 0.431129025 | 0.0121865653 | 0.0376523481 | 0.00260266938 | 7.34423568e-05 | 1.20808092e-05 | 0 | 0 | 0 | 0.0169907859 | 0 | 0 | [6 empty] | 0.0210087972 | 0.169479163 | 9.9089922 | 960.372879 | 682.142548 | -991.008444 | 0.265750893 | 7585.91708 | 0.0266981239 | 1517.66951 | 45071.3552 | 162.18817 | 0 | 0.280104 | 70.2994213 | 0.0604764 | 0 | 13.3326167
USA | 86 | 170 | 66 | 66 | 388 | 850 | 2396.45547 | 4751.80836 | 1980.26732 | 746.788816 | 38940.8938 | -19018.2373 | 800.364345 | -37569.5514 | 0 | 7.07773564 | 0 | 0 | 36.3750805 | 7.22382365 | 31.0015645 | 12.0461355 | 46.6942411 | 15.3031944 | 1.01983223 | 0.400726383 | 0.0125276692 | 0.0400982433 | 0.00250035699 | 7.21754658e-05 | 1.27383648e-05 | 0 | 0 | 0 | 0.01699115 | 0 | 0 | [6 empty] | 0.0210087972 | 0.169479163 | 9.70971005 | 941.058586 | 668.423813 | -991.008444 | 0.260402096 | 7433.35486 | 0.0266981239 | 1517.66951 | 44164.9142 | 158.926364 | 0 | 0.280104 | 68.8853746 | 0.0604764 | 0 | 13.0644714
USA | 86 | 170 | 66 | 66 | 388 | 900 | 2396.45547 | 4751.80836 | 1980.26732 | 746.788816 | 44937.0311 | -19140.2468 | 800.364345 | -37671.5169 | 0 | 7.72936867 | 0 | 0 | 35.6067654 | 7.07274995 | 30.3506514 | 11.8275081 | 48.3506477 | 15.9208149 | 1.06561623 | 0.372451858 | 0.012804332 | 0.0422646832 | 0.0023871645 | 7.031674e-05 | 1.32130811e-05 | 0 | 0 | 9.80474363e-12 | 0.0169914319 | 0 | 0 | [6 empty] | 0.0210087972 | 0.169479163 | 9.50462138 | 921.18153 | 654.305354 | -991.008444 | 0.254899645 | 7276.34741 | 0.0266981239 | 1517.66951 | 43232.0621 | 155.569519 | 0 | 0.280104 | 67.4302504 | 0.0604764 | 0 | 12.7885182
USA | 86 | 170 | 66 | 66 | 388 | 950 | 2396.45547 | 4751.80836 | 1980.26732 | 746.788816 | 51103.0605 | -19519.0596 | 800.364345 | -37769.3895 | 0 | 8.30764715 | 0 | 0 | 34.8390348 | 6.92143207 | 29.6992996 | 11.6009684 | 49.7698771 | 16.4543628 | 1.10560692 | 0.346533342 | 0.0130368688 | 0.0441955171 | 0.00226813489 | 6.80154068e-05 | 1.35073735e-05 | 0 | 0 | 0 | 0.0169916553 | 0 | 0 | [6 empty] | 0.0210087972 | 0.169479163 | 9.29968873 | 901.319595 | 640.197635 | -991.008444 | 0.249402675 | 7119.4594 | 0.0266981239 | 1517.66951 | 42299.9197 | 152.215227 | 0 | 0.280104 | 65.9763063 | 0.0604764 | 0 | 12.5127779
USA | 86 | 170 | 66 | 66 | 388 | 1000 | 2396.45547 | 4751.80836 | 1980.26732 | 746.788816 | 57438.9718 | -20135.9994 | 800.364345 | -37861.6285 | 0 | 8.82416238 | 0 | 0 | 34.0867709 | 6.77292282 | 29.0604472 | 11.3735071 | 50.9981312 | 16.9196998 | 1.14081058 | 0.322950527 | 0.0132373579 | 0.045922619 | 0.00214711157 | 6.5405115e-05 | 1.3635088e-05 | 0 | 0 | 0 | 0.0169918357 | 0 | 0 | [6 empty] | 0.0210087972 | 0.169479163 | 9.09888466 | 881.857799 | 626.37413 | -991.008444 | 0.244017364 | 6965.73205 | 0.0266981239 | 1517.66951 | 41386.5562 | 148.928511 | 0 | 0.280104 | 64.5517052 | 0.0604764 | 0 | 12.2425949
USA | 86 | 170 | 66 | 66 | 388 | 1050 | 2396.45547 | 4751.80836 | 1980.26732 | 746.788816 | 63944.603 | -20971.1171 | 800.364345 | -37950.9053 | 0 | 9.28042074 | 0 | 0 | 33.3652478 | 6.63029542 | 28.4472163 | 11.1510119 | 52.0557886 | 17.3209471 | 1.17137716 | 0.301427474 | 0.0134056814 | 0.0474456642 | 0.00202607288 | 6.25743129e-05 | 1.36123194e-05 | 0 | 0 | 0 | 0.0169919801 | 0 | 0 | [6 empty] | 0.0210087972 | 0.169479163 | 8.90628632 | 863.191297 | 613.115514 | -991.008444 | 0.238853104 | 6818.28668 | 0.0266981239 | 1517.66951 | 40510.5167 | 145.776104 | 0 | 0.280104 | 63.185375 | 0.0604764 | 0 | 11.983455
USA | 86 | 170 | 66 | 66 | 388 | 1100 | 2396.45547 | 4751.80836 | 1980.26732 | 746.788816 | 70619.6713 | -22016.9303 | 800.364345 | -38033.4584 | 0 | 9.69274446 | 0 | 0 | 32.6727681 | 6.49329382 | 27.858371 | 10.9347475 | 52.9864137 | 17.6762209 | 1.19860986 | 0.28199039 | 0.0135559996 | 0.0488155812 | 0.00190840892 | 5.96554785e-05 | 1.34698292e-05 | 0 | 0 | 0 | 0.0169921001 | 0 | 0 | [6 empty] | 0.0210087972 | 0.169479163 | 8.72144062 | 845.276176 | 600.390596 | -991.008444 | 0.233896674 | 6676.77641 | 0.0266981239 | 1517.66951 | 39669.7404 | 142.750591 | 0 | 0.280104 | 61.8740409 | 0.0604764 | 0 | 11.7347461
USA | 86 | 170 | 66 | 66 | 388 | 1150 | 2396.45547 | 4751.80836 | 1980.26732 | 746.788816 | 77463.8 | -23261.1421 | 800.364345 | -38111.0703 | 0 | 10.0635807 | 0 | 0 | 32.0149017 | 6.36304592 | 27.2987149 | 10.727048 | 53.8041987 | 17.9890805 | 1.22270118 | 0.264385164 | 0.013688115 | 0.0500384657 | 0.00179517368 | 5.67122749e-05 | 1.32300834e-05 | 0 | 0 | 0 | 0.0169921995 | 0 | 0 | [6 empty] | 0.0210087972 | 0.169479163 | 8.54583436 | 828.256535 | 588.301727 | -991.008444 | 0.229188384 | 6542.33948 | 0.0266981239 | 1517.66951 | 38870.9899 | 139.876307 | 0 | 0.280104 | 60.6282756 | 0.0604764 | 0 | 11.4984698
USA | 86 | 170 | 66 | 66 | 388 | 1200 | 2396.45547 | 4751.80836 | 1980.26732 | 746.788816 | 84476.5415 | -24698.978 | 800.364345 | -38182.316 | 0 | 10.4020923 | 0 | 0 | 31.3894759 | 6.23915911 | 26.7664973 | 10.5280919 | 54.5336537 | 18.2696088 | 1.24438898 | 0.248500635 | 0.0138087673 | 0.0511449554 | 0.00168779628 | 5.38168371e-05 | 1.29190649e-05 | 0 | 0 | 9.97048673e-12 | 0.0169922842 | 0 | 0 | [6 empty] | 0.0210087972 | 0.169479163 | 8.37888756 | 812.076163 | 576.808983 | -991.008444 | 0.224712205 | 6414.53187 | 0.0266981239 | 1517.66951 | 38111.6273 | 137.143759 | 0 | 0.280104 | 59.4439377 | 0.0604764 | 0 | 11.2738445